## Sheet1
SiO2材料合成。
设备：两相流体经cascade06后接三明治带插件，在常温下混合接液。
配方： | 原配方（A料：TEOS; B料：氨水+成核剂）
编号 | A料(ml/min) | B料(ml/min) | 混合时间(min) | 取样时间 | 粒径（nm） | PI | 接液体积
| 0.5 | 1.05 | 14 | 0min | 499 | 0.018 | 119ml
| 0.4 | 0.84 | 18 | 0min | 516 | 0.1
| 0.3 | 0.63 | 24 | 0min | 459 | 0.01
| 0.2 | 0.42 | 37 | 0min | 639 | 0.06
| 0.1 | 0.21 | 74 | 0min | 751 | 0.006
配方： | 原配方（A料：TEOS; B料：氨水+成核剂）
编号 | A料（ml/min） | B料(ml/min) | 混合时间(min) | 取样时间 | 粒径（nm） | PI | 接液体积 |  |  | 最终粒径nm
| 4 | 8.4 | 9.6min | 30min | 637 | 0.1 | 119ml |  | 4 | 716
|  |  |  | 1h | 726 | 1 |  | 此三数据是放置在一起同时测的 | 2 | 734
|  |  |  | 1.5h | 726 | 0.03 |  |  | 1 | 716
|  |  |  | 3h | 752 | 0.1 |  |  | 0.5 | 585
|  |  |  | 4.5h | 718 | 0.01
|  |  |  | 5.5h | 716 | 0.01
| 2 | 4.2 | 19.2min | 30min | 602 | 0.21 | 119ml
|  |  |  | 1h | 818 | 0.21
|  |  |  | 2.5h | 756 | 0.5
|  |  |  | 4h | 734 | 0.28
| 1 | 2.1 | 38min | 1.5h | 798 | 0.17 | 119ml | 此三数据是放置在一起同时测的
|  |  |  | 2h | 706 | 0.03
|  |  |  | 3h | 722 | 0.06
|  |  |  | 4h | 784 | 0.05
|  |  |  | 4.5h | 716 | 0.01
| 0.5 | 1.05 | 74min | 0min | 483 | 0.21 | 119ml
|  |  |  | 1h | 634 | 0.13 |  | 1h时基本稳定不长大。
|  |  |  | 1.5h | 672 | 0.08
|  |  |  | 2h | 585 | 0.25
配方： | 原配方浓度*2，但是成核剂不变（A料：TEOS*2; B料：氨水*2+成核剂）
| A料（ml/min） | B料(ml/min) | 混合时间 | 老化时间 | 粒径 | PI | 接液体积
| 4 | 8.4 | 9.6min | 0min | 965 | 0.22 | 119ml
|  |  |  | 0.5h | 2482 | 0.48 |  | 0.5h后基本稳定不长大，后续可能在聚集
|  |  |  | 1h | 2649 | 0.71
|  |  |  | 1.5h | 2630 | 1
|  |  |  | 2h | 2465 | 0.65
|  |  |  | 3h | 1345 | 0.79
|  |  |  | 4h | 2063 | 1
配方： | 原配方（A料：TEOS; B料：氨水+成核剂）
| A料（ml/min） | B料(ml/min) | 混合时间 | 老化时间 | 粒径 | PI | 接液体积
| 4 | 8.4 |  | 0min | 685 | 0.005 | 1L
|  |  |  | 0.5h | 1043 | 0.18
|  |  |  | 1h | 1140 | 0.22
|  |  |  | 1.5h | 1894 | 0.91 |  | 1.5h有聚集趋势，但总体来说稳定增长。
|  |  |  | 2h | 1186 | 0.13
|  |  |  | 24h | 2293 | 0.22
配方： | 原配方浓度*1.5，同时成核剂也提高（A料：TEOS*1.5; B料：氨水*1.5+成核剂*1.5）
| A料（ml/min） | B料(ml/min) | 混合时间 | 老化时间 | 粒径 | PI | 接液体积
| 4 | 8.92 |  | 0min | 623 | 0.77 | 119ml
|  |  |  | 0.5h | 893 | 0.42
|  |  |  | 1h | 1773 | 0.77
|  |  |  | 1.5h | 1421 | 0.4 |  | 1.5h后聚集
|  |  |  | 2h | 2073 | 1
|  |  |  | 3h | 2370 | 1
配方： | 原配方浓度*2，同时成核剂也提高（A料：TEOS*2; B料：氨水*2+成核剂*2）
| A料（ml/min） | B料(ml/min) | 混合时间 | 老化时间 | 粒径 | PI | 接液体积
| 4 | 9.21 |  | 0min | 635 | 0.26 | 119ml
|  |  |  | 0.5 | 1059 | 0.58
|  |  |  | 1 | 1565 | 0.51 |  | 1h后聚集
|  |  |  | 1.5 | 2370 | 1
|  |  |  | 2 | 1281 | 1
|  |  |  | 3 | 1894 | 1
配方： | 原配方浓度*2，此配方没有成核剂（A料：TEOS*2; B料：氨水*2）
| A料（ml/min） | B料(ml/min) | 混合时间 | 老化时间 | 粒径 | PI | 接液体积
| 4 | 9.21 |  | 0 | 209 | 1 | 119ml
|  |  |  | 0.5 | 538 | 0.28 |  | 随时间稳定变大，pi稳定
|  |  |  | 1 | 745 | 0.1
|  |  |  | 1.5 | 719 | 0.13
|  |  |  | 2 | 884 | 0.5
|  |  |  | 3 | 802 | 0.03
配方： | 原配方浓度*1.5，不加成核剂（A料：TEOS*1.5; B料：氨水*1.5）
| A料（ml/min） | B料(ml/min) | 混合时间 | 老化时间 | 粒径 | PI | 接液体积
| 4 | 8.92 |  | 0 | 310 | 1 | 119ml
|  |  |  | 0.5 | 583 | 0.28 |  | 同上，浓度降低，粒径变小
|  |  |  | 1 | 598 | 0.09
|  |  |  | 1.5 | 603 | 0.08
|  |  |  | 2 | 802 | 0.33
|  |  |  | 3 | 613 | 0.002
配方： | 原配方浓度*5，不加成核剂（A料：TEOS*5; B料：氨水*5）
| A料（ml/min） | B料(ml/min) | 混合时间 | 老化时间 | 粒径 | PI | 接液体积
| 13 | 34.32 |  | 0.5 | 1012 | 0.3 | 119ml | 同上，流速越快越均匀。
|  |  |  | 1 | 1300 | 0.3
|  |  |  | 1.5 | 1241 | 0.67
|  |  |  | 2 | 1473 | 0.36
|  |  |  | 3 | 1818 | 0.68
| 7 | 18.48 |  | 0.5 | 1126 | 0.82
|  |  |  | 1 | 2022 | 0.67
|  |  |  | 1.5 | 1517 | 1
|  |  |  | 2 | 1183 | 0.73
|  |  |  | 3 | 2320 | 0.74
| 4 | 8.92 |  | 0.5 | 623 | 0.24
|  |  |  | 1 | 1099 | 0.86
|  |  |  | 1.5 | 1087 | 0.09
|  |  |  | 2 | 1350 | 0.63
|  |  |  | 3 | 1211 | 0.97
1，用原配方，或使用原配方浓度的倍数但是不加成核剂
浓度越大，流速要越快。
老化时间在1-2h就可以
建议：带成核剂原配方的，或原配方不带成核剂放大1.5-2倍浓度的，直接放大查看大小； 不带成核剂的的原配方降低浓度或原配方，三明治+meander，或三明治+三明治能否在低流速合适的情况下直接生成稳定颗粒，（即需判断继续搅拌是否会有明显变化）即不需要在烧瓶中老化。